## Data_to_Validate_the_Model
Delta E_eV | Activation Barrier_eV | Metal | Period | Group | Surface | Coordination Number | Reagent A | Reagent B | Product C | Product D | Code | Functional | vdW Correction | Energy Term | delta_a_C | delta_a_CO | delta_a_O | delta_H | delta_a_C_C | delta_a_C_CO | delta_a_CO_CO | delta_a_CO_O | delta_n_C | delta_n_CO | delta_n_O | delta_n_H | max_a_C | max_a_CO | max_a_O | max_a_H | max_a_C_C | max_a_C_CO | max_a_CO_CO | max_a_CO_O | max_n_C | max_n_CO | max_n_O | max_n_H
-0.17 | 0.61 | Ni | 4 | 10 | 111 | 7.5 | CH2* | H* | CH3* | x | VASP | r-PBE | Luse VDW | E | -0.25 | 0 | 0 | -1 | 0 | 0 | 0 | 0 | 0 | 0 | 0 | 0 | 0.5 | 0 | 0 | 1 | 0 | 0 | 0 | 0 | 1 | 0 | 0 | 3
-0.17 | 0.79 | Ni | 4 | 10 | 111 | 7.5 | CH* | CH2* | CHCH2* | x | VASP | r-PBE | Luse VDW | E | -0.5 | 0 | 0 | 0 | 0.125 | 0 | 0 | 0 | 0 | 0 | 0 | 0 | 0.75 | 0 | 0 | 0 | 0.125 | 0 | 0 | 0 | 2 | 0 | 0 | 3
-0.83 | 0.46 | Ni | 4 | 10 | 111 | 7.5 | CH2* | CH2* | CH2CH2* | x | VASP | r-PBE | Luse VDW | E | -0.5 | 0 | 0 | 0 | 0.0625 | 0 | 0 | 0 | 0 | 0 | 0 | 0 | 0.5 | 0 | 0 | 0 | 0.0625 | 0 | 0 | 0 | 2 | 0 | 0 | 4
-0.41 | 0.83 | Ni | 4 | 10 | 111 | 7.5 | CH2* | CH3* | CH2CH3* | x | VASP | r-PBE | Luse VDW | E | -0.5 | 0 | 0 | 0 | 0 | 0 | 0 | 0 | 0 | 0 | 0 | 0 | 0.5 | 0 | 0 | 0 | 0 | 0 | 0 | 0 | 2 | 0 | 0 | 5
0.73 | 1.22 | Ni | 4 | 10 | 111 | 7.5 | CH2* | CO* | CH2CO* | x | VASP | r-PBE | Luse VDW | E | -0.25 | -0.25 | 0 | 0 | 0 | 0.125 | 0 | -0.125 | 0 | 0 | 0 | 0 | 0.5 | 0.75 | 0.5 | 0 | 0 | 0.125 | 0 | 0.375 | 1 | 1 | 1 | 2
-0.51 | 0.61 | Ni | 4 | 10 | 111 | 7.5 | CH2* | CHO* | CH2CHO* | x | VASP | r-PBE | Luse VDW | E | -0.25 | -0.25 | 0 | 0 | 0 | 0.0625 | 0 | -0.125 | 0 | 0 | 0 | 0 | 0.5 | 0.5 | 0.5 | 0 | 0 | 0.0625 | 0 | 0.25 | 1 | 1 | 1 | 3
0.23 | 0.76 | Ni | 4 | 10 | 111 | 7.5 | CH2CH2* | H* | CH2CH3* | x | VASP | r-PBE | Luse VDW | E | -0.25 | 0 | 0 | -1 | -0.0625 | 0 | 0 | 0 | 0 | 0 | 0 | 0 | 0.5 | 0 | 0 | 1 | 0.0625 | 0 | 0 | 0 | 2 | 0 | 0 | 5
0.7 | 1.38 | Ni | 4 | 10 | 111 | 7.5 | CH2CH2* | OH* | CH2CH2OH* | x | VASP | r-PBE | Luse VDW | E | -0.25 | 0 | -0.5 | 0 | -0.0625 | 0 | 0 | 0 | -1 | 1 | 0 | 0 | 0.5 | 0 | 0.5 | 0 | 0.0625 | 0 | 0 | 0 | 2 | 1 | 1 | 5
0.7 | 1.17 | Ni | 4 | 10 | 111 | 7.5 | CH2CH2* | O* | CH2CH2O* | x | VASP | r-PBE | Luse VDW | E | -0.25 | 0 | -0.5 | 0 | -0.0625 | 0 | 0 | 0 | -1 | 1 | 0 | 0 | 0.5 | 0 | 1 | 0 | 0.0625 | 0 | 0 | 0 | 2 | 1 | 1 | 4
0.01 | 1.74 | Ni | 4 | 10 | 111 | 7.5 | CH3CH2* | OH* | CH3CH2OH* | x | VASP | r-PBE | Luse VDW | E | -0.25 | 0 | -0.5 | 0 | 0 | 0 | 0 | 0 | -1 | 1 | 0 | 0 | 0.25 | 0 | 0.5 | 0 | 0 | 0 | 0 | 0 | 2 | 1 | 1 | 6
-0.71 | 0.19 | NiB | 4 | 10 | 111 | 7.25 | CH2* | H* | CH3* | x | VASP | r-PBE | Luse VDW | E | -0.25 | 0 | 0 | -1 | 0 | 0 | 0 | 0 | 0 | 0 | 0 | 0 | 0.5 | 0 | 0 | 1 | 0 | 0 | 0 | 0 | 1 | 0 | 0 | 3
-1.17 | 0.72 | NiB | 4 | 10 | 111 | 7.25 | CH* | CH2* | CHCH2* | x | VASP | r-PBE | Luse VDW | E | -0.5 | 0 | 0 | 0 | 0.125 | 0 | 0 | 0 | 0 | 0 | 0 | 0 | 0.75 | 0 | 0 | 0 | 0.125 | 0 | 0 | 0 | 2 | 0 | 0 | 3
-1.56 | 0.12 | NiB | 4 | 10 | 111 | 7.25 | CH2* | CH2* | CH2CH2* | x | VASP | r-PBE | Luse VDW | E | -0.5 | 0 | 0 | 0 | 0.0625 | 0 | 0 | 0 | 0 | 0 | 0 | 0 | 0.5 | 0 | 0 | 0 | 0.0625 | 0 | 0 | 0 | 2 | 0 | 0 | 4
-0.62 | 0.48 | NiB | 4 | 10 | 111 | 7.25 | CH2* | CH3* | CH2CH3* | x | VASP | r-PBE | Luse VDW | E | -0.5 | 0 | 0 | 0 | 0 | 0 | 0 | 0 | 0 | 0 | 0 | 0 | 0.5 | 0 | 0 | 0 | 0 | 0 | 0 | 0 | 2 | 0 | 0 | 5
0.31 | 0.81 | NiB | 4 | 10 | 111 | 7.25 | CH2* | CO* | CH2CO* | x | VASP | r-PBE | Luse VDW | E | -0.25 | -0.25 | 0 | 0 | 0 | 0.125 | 0 | -0.125 | 0 | 0 | 0 | 0 | 0.5 | 0.75 | 0.5 | 0 | 0 | 0.125 | 0 | 0.375 | 1 | 1 | 1 | 2
-1.16 | 1.45 | NiB | 4 | 10 | 111 | 7.25 | CH2* | CHO* | CH2CHO* | x | VASP | r-PBE | Luse VDW | E | -0.25 | -0.25 | 0 | 0 | 0 | 0.0625 | 0 | -0.125 | 0 | 0 | 0 | 0 | 0.5 | 0.5 | 0.5 | 0 | 0 | 0.0625 | 0 | 0.25 | 1 | 1 | 1 | 3
0.22 | 0.77 | NiB | 4 | 10 | 111 | 7.25 | CH2CH2* | H* | CH2CH3* | x | VASP | r-PBE | Luse VDW | E | -0.25 | 0 | 0 | -1 | -0.0625 | 0 | 0 | 0 | 0 | 0 | 0 | 0 | 0.5 | 0 | 0 | 1 | 0.0625 | 0 | 0 | 0 | 2 | 0 | 0 | 5
0.97 | 1.46 | NiB | 4 | 10 | 111 | 7.25 | CH2CH2* | OH* | CH2CH2OH* | x | VASP | r-PBE | Luse VDW | E | -0.25 | 0 | -0.5 | 0 | -0.0625 | 0 | 0 | 0 | -1 | 1 | 0 | 0 | 0.5 | 0 | 0.5 | 0 | 0.0625 | 0 | 0 | 0 | 2 | 1 | 1 | 5
0.67 | 1.82 | NiB | 4 | 10 | 111 | 7.25 | CH2CH2* | O* | CH2CH2O* | x | VASP | r-PBE | Luse VDW | E | -0.25 | 0 | -0.5 | 0 | -0.0625 | 0 | 0 | 0 | -1 | 1 | 0 | 0 | 0.5 | 0 | 1 | 0 | 0.0625 | 0 | 0 | 0 | 2 | 1 | 1 | 4
0.41 | 2.05 | NiB | 4 | 10 | 111 | 7.25 | CH3CH2* | OH* | CH3CH2OH* | x | VASP | r-PBE | Luse VDW | E | -0.25 | 0 | -0.5 | 0 | 0 | 0 | 0 | 0 | -1 | 1 | 0 | 0 | 0.25 | 0 | 0.5 | 0 | 0 | 0 | 0 | 0 | 2 | 1 | 1 | 6